## Sheet1
| 盐酸阿霉素浓度mg/ml（水：甲醇=1：1） | 吸光度
| 0.5 | 2.145 | 2.148 | 2.152 | 2.135
| 0.25 | 1.356667 | 1.386 | 1.355 | 1.329
| 0.2 | 1.186667 | 1.19 | 1.2 | 1.17
| 0.125 | 0.7213333 | 0.717 | 0.724 | 0.723
| 0.0625 | 0.3823333 | 0.382 | 0.382 | 0.383
| 0.025 | 0.1763333 | 0.17 | 0.175 | 0.184
0.5mg/ml盐酸阿霉素
0.4mM盐酸阿霉素模板
| 吸附实验（吸附后上清液） | 吸光度1 | 吸光度2 | 吸光度3 | 吸光度均值 | 上清液浓度 | 吸附量（mg/g） | MIP/NIP
| MIP（未包硅） | 1.78 | 1.808 | 1.77 | 1.786 | 0.3216071 | 8.919645
| NIP（未包硅） | 1.53 | 1.542 | 1.517 | 1.529667 | 0.2741468 | 11.29266 | 0.789862
| MIP（未包硅模版泄漏） | 0.382 | 0.382 | 0.383 | 0.3823333 | 0.06171697
| MIP（包硅） | 0.555 | 0.558 | 0.544 | 0.5523333 | 0.09319262 | 20.34037
| NIP（包硅） | 1.073 | 1.137 | 1.073 | 1.094333 | 0.1935444 | 15.32278 | 1.327459
| MIP（包硅模版泄漏） | 0.054 | 0.04 | 0.047 | 0.047 | -0.0003703018
0.6mM盐酸阿霉素模板
| 吸附实验（吸附后上清液） | 吸光度1 | 吸光度2 | 吸光度3 | 吸光度均值 | 上清液浓度 | 吸附量（mg/g）
| MIP（包硅） | 0.793 | 0.751 | 0.765 | 0.7696667 | 0.1334321 | 18.3284
| NIP（包硅） | 1.064 | 1.06 | 1.049 | 1.057667 | 0.1867555 | 15.66222 | 1.17023
| MIP（包硅模版泄漏） | 0.07 | 0.067 | 0.064 | 0.067 | 0.003332716
0.2mM盐酸阿霉素模板
| 吸附实验（吸附后上清液） | 吸光度1 | 吸光度2 | 吸光度3 | 吸光度均值 | 上清液浓度 | 吸附量（mg/g）
| MIP（包硅） | 0.501 | 0.531 | 0.521 | 0.5176667 | 0.08677405 | 20.6613
| NIP（包硅） | 0.863 | 0.849 | 0.856 | 0.856 | 0.1494168 | 17.52916 | 1.178681
| MIP（包硅模版泄漏） | 0.05 | 0.041 | 0.039 | 0.04333333 | -0.001049188
| 0.5mM盐酸阿霉素模板 | 上清液吸光度 | 上清液吸光度 | 上清液吸光度 | 均值 | 上清液含量mg | 吸附量mg/g | QMIP/QNIP
| 吸附实验（吸附后上清液） | 吸光度1 | 吸光度2 | 吸光度3 | 吸光度均值 | 上清液浓度 | 吸附量（mg/g）
| MIP（包硅） | 0.89 | 0.894 | 0.906 | 0.8966667 | 0.1569462 | 17.15269
| NIP（包硅） | 1.361 | 1.34 | 1.36 | 1.353667 | 0.2415602 | 12.92199 | 1.327403
| MIP（包硅模版泄漏） | 0.207 | 0.179 | 0.171 | 0.1856667 | 0.02530396
| 0.3mM盐酸阿霉素模板 | 上清液吸光度 | 上清液吸光度 | 上清液吸光度 | 均值 | 上清液含量mg | 吸附量mg/g | QMIP/QNIP
| 吸附实验（吸附后上清液） | 吸光度1 | 吸光度2 | 吸光度3 | 吸光度均值 | 上清液浓度 | 吸附量（mg/g）
| MIP（包硅） | 1 | 1.003 | 1.014 | 1.005667 | 0.1771277 | 16.14362
| NIP（包硅） | 1.398 | 1.384 | 1.386 | 1.389333 | 0.2481639 | 12.5918 | 1.282073
| MIP（包硅模版泄漏） | 0.133 | 0.103 | 0.095 | 0.1103333 | 0.01135592
0.2mg/ml盐酸阿霉素（0.6:2:6）
| 0.6mM盐酸阿霉素模板 | 上清液吸光度 | 上清液吸光度 | 上清液吸光度 | 均值 | 上清液含量mg | 吸附量mg/g | QMIP/QNIP
| MIP（包硅） | 0.245 | 0.243 | 0.24 | 0.2426667 | 0.03585756 | 8.207122
| NIP（包硅） | 0.545 | 0.549 | 0.556 | 0.55 | 0.0927606 | 5.36197 | 1.530617
| MIP（包硅模版泄漏） | 0.054 | 0.04 | 0.047 | 0.047 | -0.0003703018
0.2mg/ml盐酸阿霉素（NIP清洗不彻底，1:2:6)
20220106 | 0.6mM盐酸阿霉素模板 | 上清液吸光度 | 上清液吸光度 | 上清液吸光度 | 均值 | 上清液含量mg | 吸附量mg/g | QMIP/QNIP
| MIP（包硅）超声清洗 | 0.234 | 0.241 | 0.245 | 0.24 | 0.03536382 | 8.231809
| NIP（包硅）超声清洗 | 1.117 | 1.116 | 1.14 | 1.124333 | 0.1990989 | 0.04505339 | 182.7123
| MIP（包硅）未超声清洗 | 0.22 | 0.232 | 0.227 | 0.2263333 | 0.03283343 | 8.358329
| NIP（包硅）未超声清洗 | 1.138 | 1.136 | 1.127 | 1.133667 | 0.200827 | -0.04135037 | -202.1343
| MIP（包硅模版泄漏）超声清洗 | 0.049 | 0.048 | 0.053 | 0.05 | 0.0001851509
| MIP（包硅模版泄漏）未超声清洗 | 0.058 | 0.052 | 0.055 | 0.055 | 0.001110905
| NIP（包硅模版泄漏）超声清洗 | 0.014 | 0.006 |  | 0.01 | -0.007220885
| NIP（包硅模版泄漏）未超声清洗 | 0.007 | 0.005 |  | 0.006 | -0.007961489
20220107 | 0.2mg/ml盐酸阿霉素（NIP重新清洗,但还是偏碱，1:2:6)
| 0.6mM盐酸阿霉素模板 | 上清液吸光度 | 上清液吸光度 | 上清液吸光度 | 均值 | 上清液含量mg | 吸附量mg/g | QMIP/QNIP
| MIP（包硅）超声清洗 | 0.234 | 0.241 | 0.245 | 0.24 | 0.03536382 | 8.231809
| NIP（包硅）超声清洗 | 0.915 | 0.872 | 0.863 | 0.8833333 | 0.1544776 | 2.276122 | 3.616594
| NIP（包硅）未超声清洗 | 0.646 | 0.655 | 0.672 | 0.6576667 | 0.1126952 | 4.365241 | 1.885763
20220110 | 0.2mg/ml盐酸阿霉素（用KOH：乙醇（1:4）溶液清洗10遍，1:3:6，超声和摇床同时洗)
| 0.6mM盐酸阿霉素模板 | 上清液吸光度 | 上清液吸光度 | 上清液吸光度 | 均值 | 上清液含量mg | 吸附量mg/g | QMIP/QNIP
| MIP（包硅）超声清洗 | 0.171 | 0.179 | 0.181 | 0.177 | 0.02369931 | 8.815034
| NIP（包硅）超声清洗 | 1.068 | 1.091 | 1.095 | 1.084667 | 0.1917546 | 0.4122693 | 21.38174
| MIP（包硅）摇床清洗 | 0.159 | 0.165 | 0.163 | 0.1623333 | 0.02098377 | 8.950812
| NIP（包硅）摇床清洗 | 1.046 | 1.065 | 1.082 | 1.064333 | 0.1879899 | 0.6005061 | 14.90545
| MIP（包硅模版泄漏）超声清洗 | 0.154 | 0.158 | 0.163 | 0.1583333 | 0.02024316
| MIP（包硅模版泄漏）未超声清洗 | 0.086 | 0.082 | 0.083 | 0.08366667 | 0.006418564
清洗次数过多，制成材料太少，吸附效果较好，超声清洗无明显优势。
20220116 | 0.2mg/ml盐酸阿霉素（用KOH：甲醇（1:4）溶液清洗8遍，1:3:6)
| 0.6mM盐酸阿霉素模板 | 上清液吸光度 | 上清液吸光度 | 上清液吸光度 | 均值 | 上清液含量mg | 吸附量mg/g | QMIP/QNIP
| MIP（包硅） | 0.187 | 0.19 | 0.185 | 0.1873333 | 0.02561254 | 8.719373
| NIP（包硅） | 1.119 | 1.121 | 1.118 | 1.119333 | 0.1981732 | 0.09134111 | 95.45946
| MIP（包硅）泄露 | 0.095 | 0.088 | 0.09 | 0.091 | 0.007776338
| 0.2mg/ml盐酸阿霉素 | 1.25 | 1.247 | 1.118 | 1.205 | 0.2140344
20220115 | 0.2mg/ml盐酸阿霉素（用KOH：甲醇（1:4）溶液清洗8遍，1:4:6)
| 0.6mM盐酸阿霉素模板 | 上清液吸光度 | 上清液吸光度 | 上清液吸光度 | 均值 | 上清液含量mg | 吸附量mg/g | QMIP/QNIP
| MIP（包硅） | 0.159 | 0.155 | 0.157 | 0.157 | 0.0199963 | 9.000185
| NIP（包硅） | 0.496 | 0.525 | 0.522 | 0.5143333 | 0.08615688 | 5.692156 | 1.581156
| MIP（包硅）泄露 | 0.161 | 0.146 | 0.143 | 0.15 | 0.01870024
| 0.2mg/ml盐酸阿霉素 | 1.271 | 1.281 | 1.251 | 1.267667 | 0.2256372
20220120 | 0.2mg/ml盐酸阿霉素（用KOH：甲醇（1:4）溶液，1:5:6)
| 0.6mM盐酸阿霉素模板 | 上清液吸光度 | 上清液吸光度 | 上清液吸光度 | 均值 | 上清液含量mg | 吸附量mg/g | QMIP/QNIP
| MIP（包硅） | 0.117 | 0.125 | 0.131 | 0.1243333 | 0.01394803 | 9.302598
| NIP（包硅） | 0.611 | 0.635 | 0.627 | 0.6243333 | 0.1065235 | 4.673826 | 1.99036
| MIP（包硅）泄露 | 0.097 | 0.096 | 0.103 | 0.09866667 | 0.009195828
| 0.2mg/ml盐酸阿霉素 | 1.201 | 1.119 | 1.215 | 1.178333 | 0.2090971
20220124 | 0.2mg/ml盐酸阿霉素（用KOH：甲醇（1:4）溶液清洗9遍，1:1:6)
| 0.6mM盐酸阿霉素模板 | 上清液吸光度 | 上清液吸光度 | 上清液吸光度 | 均值 | 上清液含量mg | 吸附量mg/g | QMIP/QNIP
| MIP（包硅） | 0.334 | 0.34 | 0.332 | 0.3353333 | 0.05301487 | 7.349256
| NIP（包硅） | 1.161 | 1.167 | 1.164 | 1.164 | 0.2064433 | -0.3221626 | -22.81226
| MIP（包硅）泄露 | 0.274 | 0.271 | 0.275 | 0.2733333 | 0.04153552
| 0.2mg/ml盐酸阿霉素 | 1.23 | 1.223 | 1.195 | 1.216 | 0.2160711
20220125 | 0.2mg/ml盐酸阿霉素（用KOH：甲醇（1:4）溶液清洗11遍，1:6:6)
| 0.6mM盐酸阿霉素模板 | 上清液吸光度 | 上清液吸光度 | 上清液吸光度 | 均值 | 上清液含量mg | 吸附量mg/g | QMIP/QNIP
| MIP（包硅） | 0.489 | 0.487 | 0.487 | 0.4876667 | 0.08121953 | 5.939024
| NIP（包硅） | 0.921 | 0.928 | 0.917 | 0.922 | 0.1616367 | 1.918163 | 3.096203
| MIP（包硅）泄露 | 0.3 | 0.296 | 0.605 | 0.4003333 | 0.06504968
| 0.2mg/ml盐酸阿霉素 | 1.222 | 1.233 | 1.242 | 1.232333 | 0.2190952
20220127 | 0.2mg/ml盐酸阿霉素（用KOH：甲醇（1:4）溶液，所有NIP吸附实验都重做)
| 比例 | 上清液吸光度 | 上清液吸光度 | 上清液吸光度 | 均值 | 上清液含量mg | 吸附量mg/g
| 1:1:6 | 1.122 | 1.116 | 1.115 | 1.117667 | 0.1978646 | 0.1067704
| 1:2:6 | 0.339 | 0.331 | 0.335 | 0.335 | 0.05295316 | 7.352342
| 1:3:6 | 0.993 | 1.01 | 1.023 | 1.008667 | 0.1776831 | 1.115843
| 1:4:6 | 0.88 | 0.879 | 0.871 | 0.8766667 | 0.1532432 | 2.337839
| 1:5:6 | 0.466 | 0.46 | 0.456 | 0.4606667 | 0.07622045 | 6.188977
| 1:6:6 | 0.422 | 0.41 | 0.403 | 0.4116667 | 0.06714806 | 6.642597
当时合成材料后立即做吸附试验结果
| 比例 | MIP吸附量mg/g | NIP吸附量mg/g |  | QMIP/QNIP | MIP泄露
| 1:1:6 | 5.939 | 0.006 |  | 989.8333 | 0.04
| 1:2:6 | 8.359 | 2.276 |  | 3.672671 | 0.001
| 1:3:6 | 8.719 | 0.09 |  | 96.87778 | 0.008
| 1:4:6 | 9 | 5.692 |  | 1.581167 | 0.04
| 1:5:6 | 9.303 | 4.673 |  | 1.990798 | 0.009
| 1:6:6 | 5.939 | 1.918 |  | 3.096455 | 0.065
20220127 | 各比例材料全部合成后，一起做吸附试验结果
| 比例 | MIP吸附量mg/g | NIP吸附量mg/g |  | QMIP/QNIP | MIP泄露
| 1:1:6 | 5.939 | 0.107 |  | 55.50467 | 0.04
| 1:2:6 | 8.359 | 7.352 |  | 1.13697 | 0.001
| 1:3:6 | 8.719 | 1.116 |  | 7.812724 | 0.008
| 1:4:6 | 9 | 2.338 |  | 3.849444 | 0.04
| 1:5:6 | 9.303 | 6.189 |  | 1.503151 | 0.009
| 1:6:6 | 5.939 | 6.643 |  | 0.8940238 | 0.065
20220129 | 0.2mg/ml盐酸阿霉素（用KOH：甲醇（1:4）溶液清洗，NIP，1:1:6和1:2:6重做)
| 0.6mM盐酸阿霉素模板 | 上清液吸光度 | 上清液吸光度 | 上清液吸光度 | 均值 | 上清液含量mg | 吸附量mg/g | QMIP/QNIP
| NIP（1:1:6） | 1.072 | 1.098 | 1.083 | 1.084333 | 0.1916929 | 0.4153552
| NIP（1:2:6） | 1.1 | 1.105 | 1.104 | 1.103 | 0.195149 | 0.2425477
| 0.2mg/ml盐酸阿霉素 | 1.244 | 1.237 | 1.232 | 1.237667 | 0.2200827
20220129 | 1:1:6和1:2:6NIP重新合成后，重新计算
| 比例 | MIP吸附量mg/g | NIP吸附量mg/g |  | QMIP/QNIP | MIP泄露
| 1:1:6 | 5.939 | 0.415 |  | 14.31084 | 0.04
| 1:2:6 | 8.359 | 0.243 |  | 34.39918 | 0.001
| 1:3:6 | 8.719 | 1.116 |  | 7.812724 | 0.008
| 1:4:6 | 9 | 2.338 |  | 3.849444 | 0.04
| 1:5:6 | 9.303 | 6.189 |  | 1.503151 | 0.009
| 1:6:6 | 5.939 | 6.643 |  | 0.8940238 | 0.065
20220208 | 0.2mg/ml盐酸阿霉素（用KOH：甲醇（1:4）溶液清洗9遍，1:2:6)
| 0.6mM盐酸阿霉素模板 | 上清液吸光度 | 上清液吸光度 | 上清液吸光度 | 均值 | 上清液含量mg | 吸附量mg/g | QMIP/QNIP
| MIP（包硅） | 0.128 | 0.1 | 0.109 | 0.1123333 | 0.01172622 | 9.413689
| NIP（包硅） | 0.815 | 0.795 | 0.803 | 0.8043333 | 0.1398506 | 3.007468 | 3.130105
| MIP（包硅）泄露 | 0.05 | 0.048 | 0.047 | 0.04833333 | -0.0001234339
| 0.2mg/ml盐酸阿霉素 | 1.228 | 1.27 | 1.257 | 1.251667 | 0.2226748
20220211 | 0.2mg/ml盐酸阿霉素（用KOH：甲醇（1:4）溶液清洗9遍，1:2:6)
| 0.6mM盐酸阿霉素模板 | 上清液吸光度 | 上清液吸光度 | 上清液吸光度 | 均值 | 上清液含量mg | 吸附量mg/g | QMIP/QNIP
2月8日合成 | MIP（包硅） | 0.17 | 0.152.0.149 | 0.109 | 0.1395 | 0.01675616 | 9.162192
| NIP（包硅） | 0.947 | 0.978 | 0.984 | 0.9696667 | 0.1704623 | 1.476887 | 6.203719
| MIP（包硅）泄露 | 0.236 | 0.233 | 0.242 | 0.237 | 0.03480837
| 0.2mg/ml盐酸阿霉素 | 1.246 | 1.246 | 1.234 | 1.242 | 0.220885
| 0.6mM盐酸阿霉素模板 | 上清液吸光度 | 上清液吸光度 | 上清液吸光度 | 均值 | 上清液含量mg | 吸附量mg/g | QMIP/QNIP
以前合成 | MIP（包硅） | 0.242 | 0.247 | 0.244 | 0.2443333 | 0.03616614 | 8.191693
| NIP（包硅） | 1.012 | 1.021 | 1.024 | 1.019 | 0.1795964 | 1.020181 | 8.029643
| MIP（包硅）泄露 | 0.053 | 0.06 | 0.055 | 0.056 | 0.001296056
| 0.2mg/ml盐酸阿霉素 | 1.246 | 1.246 | 1.234 | 1.242 | 0.220885
20220213 | 以前合成MIP增强清洗后
| 0.6mM盐酸阿霉素模板 | 上清液吸光度 | 上清液吸光度 | 上清液吸光度 | 均值 | 上清液含量mg | 吸附量mg/g | QMIP/QNIP
以前合成 | MIP（包硅） | 0.22 | 0.23 | 0.231 | 0.227 | 0.03295686 | 8.352157
| NIP（包硅） | 1.012 | 1.021 | 1.024 | 1.019 | 0.1795964 | 1.020181 | 8.186933
| MIP（包硅）泄露 | 0.084 | 0.094 | 0.09 | 0.08933333 | 0.007467753
20220214 | 0.2mg/ml盐酸阿霉素（用KOH：甲醇（1:4）溶液清洗10遍，1:2:6)
| 0.6mM盐酸阿霉素模板 | 上清液吸光度 | 上清液吸光度 | 上清液吸光度 | 均值 | 上清液含量mg | 吸附量mg/g | QMIP/QNIP
2.13合成 | MIP（包硅） | 0.138 | 0.139 | 0.144 | 0.1403333 | 0.01691045 | 9.154478
| NIP（包硅） | 0.868 | 0.889 | 0.878 | 0.8783333 | 0.1535518 | 2.322409 | 3.941802
| MIP（包硅）泄露 | 0.106 | 0.108 | 0.104 | 0.106 | 0.0105536
20220218 | 0.2mg/ml盐酸阿霉素（用KOH：甲醇（1:4）溶液清洗10遍，过夜，1:2:6)
| 0.6mM盐酸阿霉素模板 | 上清液吸光度 | 上清液吸光度 | 上清液吸光度 | 均值 | 上清液含量mg | 吸附量mg/g | QMIP/QNIP
| MIP1（包硅） | 0.159 | 0.164 | 0.172 | 0.165 | 0.0214775 | 8.926125
| NIP（包硅） | 0.868 | 0.889 | 0.878 | 0.8783333 | 0.1535518 | 2.322409 | 3.843476
| MIP2（包硅） | 0.162 | 0.168 | 0.163 | 0.1643333 | 0.02135407 | 8.932296
| NIP（包硅） | 0.868 | 0.889 | 0.878 | 0.8783333 | 0.1535518 | 2.322409 | 3.846133
| MIP（包硅）泄露 | 0.104 | 0.105 | 0.103 | 0.104 | 0.0101833
| 0.2mg/ml盐酸阿霉素 | 1.249 | 1.266 | 1.283 | 1.266 | 0.2253286
20220221 |  | 以前合成材料对表柔比星吸附实验(用盐酸阿霉素标准曲线）
0.2mg/ml盐酸阿霉素（用KOH：甲醇（1:4）溶液清洗10遍，过夜，1:2:6)
| 0.6mM盐酸阿霉素模板 | 上清液吸光度 | 上清液吸光度 | 上清液吸光度 | 均值 | 上清液含量mg | 吸附量mg/g | QMIP/QNIP
| MIP（包硅） | 0.298 | 0.298 | 0.297 | 0.2976667 | 0.06507672 | 21.74616
| NIP（包硅） | 1.606 | 1.594 | 1.637 | 1.612333 | 0.4296543 | 3.517286 | 6.182654
| 0.5mg/ml表柔比星 | 1.853 | 1.849 | 1.859 | 1.853667 | 0.4965798
表柔比星标准曲线
| 表柔比星浓度mg/ml（水：甲醇=1：1） | 吸光度
| 0.5 | 1.814 | 1.812 | 1.819 | 1.811
| 0.25 | 1.065 | 1.069 | 1.062 | 1.064
| 0.1 | 0.448 | 0.444 | 0.451 | 0.449
| 0.05 | 0.2373333 | 0.237 | 0.237 | 0.238
| 0.025 | 0.1266667 | 0.127 | 0.129 | 0.124
| 0.0125 | 0.068 | 0.065 | 0.067 | 0.072
20220222 | 模板单体交联剂不同比例对表柔比星的吸附量影响
| 比例 | MIP吸附量mg/g | NIP吸附量mg/g |  | QMIP/QNIP
| 1:1:6 | 6.27 | 0.89 |  | 7.044944
| 1:2:6 | 8.19 | 1.02 |  | 8.029412
| 1:3:6 | 8.52 | 1.68 |  | 5.071429
| 1:4:6 | 8.97 | 3.16 |  | 2.838608
| 1:5:6 | 9.18 | 7.64 |  | 1.201571
| 1:6:6 | 5.7 | 6.39 |  | 0.8920188
20220223 | 0.2mg/ml盐酸阿霉素（用KOH：甲醇（2:3）溶液清洗12遍，1:2:6)。合成材料体积小、硬、数量偏少，吸附量稍微少一点
| 0.6mM盐酸阿霉素模板 | 上清液吸光度 | 上清液吸光度 | 上清液吸光度 | 均值 | 上清液含量mg | 吸附量mg/g | QMIP/QNIP
| MIP（包硅） | 0.253 | 0.254 | 0.254 | 0.2536667 | 0.03789422 | 8.105289
| NIP（包硅） | 0.868 | 0.889 | 0.878 | 0.8783333 | 0.1535518 | 2.322409 | 3.490035
| MIP（包硅）泄露 | 0.271 | 0.272 | 0.267 | 0.27 | 0.04091835
| 0.2mg/ml盐酸阿霉素 | 1.137 | 1.17 | 1.167 | 1.158 | 0.2053323
20220228 | 0.2mg/ml盐酸阿霉素（用KOH：甲醇（1:4）溶液清洗12遍，1:2:6)。合成材料体积较多、松软、数量偏较多，吸附量多
| 0.6mM盐酸阿霉素模板 | 上清液吸光度 | 上清液吸光度 | 上清液吸光度 | 均值 | 上清液含量mg | 吸附量mg/g | QMIP/QNIP
| MIP（包硅） | 0.08 | 0.087 | 0.084 | 0.08366667 | 0.006418564 | 9.679072
| NIP（包硅） | 0.868 | 0.889 | 0.878 | 0.8783333 | 0.1535518 | 2.322409 | 4.167685
| MIP（包硅）泄露 | 0.062 | 0.055 | 0.055 | 0.05733333 | 0.001542924
| 0.2mg/ml盐酸阿霉素 | 1.148 | 1.182 | 1.188 | 1.172667 | 0.2080479
20220308 | 0.2mg/ml盐酸阿霉素（用KOH：甲醇（1:4）溶液清洗12遍，1:2:6)。合成材料体积较多、松软、数量偏较多，吸附量多
| 0.6mM盐酸阿霉素模板 | 上清液吸光度 | 上清液吸光度 | 上清液吸光度 | 均值 | 上清液含量mg | 吸附量mg/g | QMIP/QNIP
| MIP（包硅） | 0.169 | 0.169 | 0.166 | 0.168 | 0.02203296 | 8.898352
| NIP（包硅） | 0.868 | 0.889 | 0.878 | 0.8783333 | 0.1535518 | 2.322409 | 3.831517
| MIP（包硅）泄露 | 0.045 | 0.047 | 0.047 | 0.04633333 | -0.0004937357
20220310 | 以前合成材料混合加强清洗后吸附
| 0.6mM盐酸阿霉素模板 | 上清液吸光度 | 上清液吸光度 | 上清液吸光度 | 均值 | 上清液含量mg | 吸附量mg/g | QMIP/QNIP
| MIP1（包硅） | 0.171 | 0.175 | 0.178 | 0.1746667 | 0.0232673 | 8.836635
| NIP（包硅） | 0.868 | 0.889 | 0.878 | 0.8783333 | 0.1535518 | 2.322409 | 3.804943
| MIP1（包硅）泄露 | 0.076 | 0.082 | 0.077 | 0.07833333 | 0.005431093
| MIP2（包硅） | 0.172 | 0.174 | 0.174 | 0.1733333 | 0.02302043 | 8.848979
| NIP（包硅） | 0.868 | 0.889 | 0.878 | 0.8783333 | 0.1535518 | 2.322409 | 3.810258
| MIP2（包硅）泄露 | 0.078 | 0.074 | 0.076 | 0.076 | 0.004999074
20220311 | 标准曲线
| 盐酸阿霉素浓度mg/ml（水：甲醇=1：1） | 吸光度
| 0.5 | 2.364333 | 2.39 | 2.319 | 2.384
| 0.25 | 1.803 | 1.771 | 1.827 | 1.811
| 0.1 | 0.8613333 | 0.864 | 0.853 | 0.867
| 0.05 | 0.4453333 | 0.442 | 0.443 | 0.451
| 0.02 | 0.1733333 | 0.19 | 0.172 | 0.158
| 0.01 | 0.08133333 | 0.08 | 0.08 | 0.084
20220311 | 静态吸附试验
盐酸阿霉素 | 0.6mM盐酸阿霉素模板 | 上清液吸光度 | 上清液吸光度 | 上清液吸光度 | 均值 | 上清液含量mg | 吸附量mg/g | QMIP/QNIP | 阿霉素浓度 | MIP吸附量 | NIP吸附量
| MIP（0.5mg/ml） | 0.78 | 0.783 | 0.794 | 0.7856667 | 0.1019911 | 19.90045 |  | 0.01 | 0.24 | 0.31
| NIP（0.5mg/ml） | 2.344 | 2.446 | 2.32 | 2.37 | 0.3246662 | 8.76669 | 2.270007 | 0.02 | 0.81 | 0.39
[9 empty] | 0.05 | 2.14 | 0.28
| MIP（0.25mg/ml） | 0.239 | 0.241 | 0.238 | 0.2393333 | 0.02520497 | 11.23975 |  | 0.1 | 4.39 | 0.54
| NIP（0.25mg/ml） | 1.475 | 1.449 | 1.465 | 1.463 | 0.197189 | 2.640548 | 4.256598 | 0.25 | 11.24 | 2.64
[9 empty] | 0.5 | 19.9 | 8.76
| MIP（0.1mg/ml） | 0.15 | 0.144 | 0.148 | 0.1473333 | 0.01227454 | 4.386273
| NIP（0.1mg/ml） | 0.684 | 0.693 | 0.706 | 0.6943333 | 0.08915437 | 0.5422816 | 8.088553
| MIP（0.05mg/ml） | 0.109 | 0.111 | 0.114 | 0.1113333 | 0.007214804 | 2.13926
| NIP（0.05mg/ml） | 0.371 | 0.374 | 0.382 | 0.3756667 | 0.04436636 | 0.2816819 | 7.594595
| MIP（0.02mg/ml） | 0.089 | 0.087 | 0.087 | 0.08766667 | 0.003888498 | 0.8055751
| NIP（0.02mg/ml） | 0.144 | 0.147 | 0.147 | 0.146 | 0.01208714 | 0.395643 | 2.036116
| MIP（0.01mg/ml） | 0.102 | 0.091 | 0.095 | 0.096 | 0.005059733 | 0.2470134
| NIP（0.01mg/ml） | 0.084 | 0.086 | 0.087 | 0.08566667 | 0.003607402 | 0.3196299 | 0.7728106
20220311 | 标准曲线
| 表柔比星浓度mg/ml（水：甲醇=1：1） | 吸光度
| 0.5 | 2.251333 | 2.223 | 2.275 | 2.256
| 0.25 | 1.468667 | 1.471 | 1.465 | 1.47
| 0.1 | 0.8086667 | 0.803 | 0.811 | 0.812
| 0.05 | 0.4203333 | 0.416 | 0.421 | 0.424
| 0.02 | 0.19 | 0.193 | 0.189 | 0.188
| 0.01 | 0.1143333 | 0.119 | 0.117 | 0.107
20220311 | 表柔比星静态吸附试验
| 0.6mM盐酸阿霉素模板 | 上清液吸光度 | 上清液吸光度 | 上清液吸光度 | 均值 | 上清液含量mg | 吸附量mg/g | QMIP/QNIP
| MIP（0.5mg/ml） | 0.51 | 0.517 | 0.52 | 0.5156667 | 0.07098655 | 21.45067
| NIP（0.5mg/ml） | 1.873 | 1.859 | 1.868 | 1.866667 | 0.3121504 | 9.392479 | 2.283814
[9 empty] | 表柔比星浓度 | MIP吸附量 | NIP吸附量
| MIP（0.25mg/ml） | 0.206 | 0.206 | 0.204 | 0.2053333 | 0.01558967 | 11.72052 |  | 0.01 | 0.105 | 0.171
| NIP（0.25mg/ml） | 1.475 | 1.449 | 1.465 | 1.463 | 0.2400928 | 0.4953588 | 23.66066 | 0.02 | 0.66 | 0.28
[9 empty] | 0.05 | 2.01 | 0.29
| MIP（0.1mg/ml） | 0.15 | 0.144 | 0.148 | 0.1473333 | 0.01455283 | 4.272358 |  | 0.1 | 4.27 | 0.72
| NIP（0.1mg/ml） | 0.684 | 0.693 | 0.706 | 0.6943333 | 0.08541694 | 0.7291532 | 5.859343 | 0.25 | 11.72 | 0.49
[9 empty] | 0.5 | 21.45 | 9.39
| MIP（0.05mg/ml） | 0.109 | 0.111 | 0.114 | 0.1113333 | 0.009889018 | 2.005549
| NIP（0.05mg/ml） | 0.371 | 0.374 | 0.382 | 0.3756667 | 0.04413352 | 0.2933238 | 6.837321
| MIP（0.02mg/ml） | 0.089 | 0.087 | 0.087 | 0.08766667 | 0.006822991 | 0.6588505
| NIP（0.02mg/ml） | 0.144 | 0.147 | 0.147 | 0.146 | 0.0143801 | 0.2809949 | 2.344706
| MIP（0.01mg/ml） | 0.102 | 0.091 | 0.095 | 0.096 | 0.007902578 | 0.1048711
| NIP（0.01mg/ml） | 0.084 | 0.086 | 0.087 | 0.08566667 | 0.00656389 | 0.1718055 | 0.6104059
20220312 | 动态吸附试验（50mg+10ml 0.25mg/ml的盐酸阿霉素溶液，室温振荡混匀）
盐酸阿霉素 | 0.6mM盐酸阿霉素模板 | 上清液吸光度 | 上清液吸光度 | 上清液吸光度 | 均值 | 上清液含量mg | 吸附量mg/g
0min | MIP | 1.801 | 1.798 | 1.802 | 1.800333 | 2.446006 | 1.079878
5min | MIP | 1.598 | 1.632 | 1.646 | 1.625333 | 2.200047 | 5.999063
10mim | MIP | 1.566 | 1.544 | 1.537 | 1.549 | 2.092762 | 8.144765
20min | MIP | 1.547 | 1.544 | 1.537 | 1.542667 | 2.08386 | 8.322792
30min | MIP | 1.549 | 1.56 | 1.551 | 1.553333 | 2.098852 | 8.022956
40min | MIP | 1.53 | 1.561 | 1.551 | 1.547333 | 2.090419 | 8.191614
60min | MIP | 1.519 | 1.51 | 1.513 | 1.514 | 2.04357 | 9.128602
80min | MIP | 1.5 | 1.471 | 1.491 | 1.487333 | 2.00609 | 9.878192
120min | MIP | 1.448 | 1.45 | 1.461 | 1.453 | 1.957836 | 10.84329
200min | MIP | 1.389 | 1.393 | 1.397 | 1.393 | 1.873507 | 12.52987
300min | MIP | 1.352 | 1.358 | 1.377 | 1.362333 | 1.830405 | 13.3919
400min | MIP | 1.306 | 1.284 | 1.315 | 1.301667 | 1.745139 | 15.09721
500min | MIP | 1.254 | 1.253 | 1.239 | 1.248667 | 1.670649 | 16.58702
600min | MIP | 1.204 | 1.213 | 1.228 | 1.215 | 1.623331 | 17.53338
1200min | MIP | 1.013 | 1.015 | 1.01 | 1.012667 | 1.338955 | 23.22089
20220312 | 动态吸附试验（50mg+10ml 0.25mg/ml的盐酸阿霉素溶液，室温振荡混匀）
盐酸阿霉素 | 0.6mM盐酸阿霉素模板 | 上清液吸光度 | 上清液吸光度 | 上清液吸光度 | 均值 | 上清液含量mg | 吸附量mg/g
0min | NIP | 1.801 | 1.799 | 1.803 | 1.801 | 2.446943 | 1.061138
5min | NIP | 1.73 | 1.76 | 1.759 | 1.749667 | 2.374795 | 2.504099
10mim | NIP | 1.77 | 1.795 | 1.772 | 1.779 | 2.416022 | 1.67955
20min | NIP | 1.769 | 1.795 | 1.78 | 1.781333 | 2.419302 | 1.613961
30min | NIP | 1.777 | 1.791 | 1.765 | 1.777667 | 2.414149 | 1.71703
40min | NIP | 1.773 | 1.77 | 1.775 | 1.772667 | 2.407121 | 1.857578
60min | NIP | 1.773 | 1.752 | 1.761 | 1.762 | 2.392129 | 2.157414
80min | NIP | 1.813 | 1.777 | 1.782 | 1.790667 | 2.43242 | 1.351605
120min | NIP | 1.765 | 1.782 | 1.785 | 1.777333 | 2.41368 | 1.7264
200min | NIP | 1.759 | 1.787 | 1.765 | 1.770333 | 2.403842 | 1.923167
300min | NIP | 1.768 | 1.754 | 1.762 | 1.761333 | 2.391192 | 2.176154
400min | NIP | 1.76 | 1.759 | 1.77 | 1.763 | 2.393535 | 2.129304
500min | NIP | 1.761 | 1.741 | 1.738 | 1.746667 | 2.370579 | 2.588428
600min | NIP | 1.758 | 1.776 | 1.754 | 1.762667 | 2.393066 | 2.138674
1200min | MIP | 1.67 | 1.679 | 1.7 | 1.683 | 2.281096 | 4.378074
时间(MIN) | MIP吸附量mg/g | NIP吸附量mg/g
0 | 1.07 | 1.06
5 | 5.99 | 2.5
10 | 8.14 | 1.68
20 | 8.32 | 1.61
30 | 8.02 | 1.72
40 | 8.19 | 1.85
60 | 9.12 | 2.15
80 | 9.88 | 1.35
120 | 10.84 | 1.73
200 | 12.52 | 1.92
300 | 13.39 | 2.17
400 | 15.09 | 2.12
500 | 16.58 | 2.59
600 | 17.53 | 2.13
1200 | 23.22 | 4.38
20220314 | 动态吸附试验（100mg+10ml 0.2mg/ml的表柔比星溶液，室温振荡混匀）
盐表柔比星 | 0.6mM盐酸阿霉素模板 | 上清液吸光度 | 上清液吸光度 | 上清液吸光度 | 均值 | 上清液含量mg | 吸附量mg/g
0min | MIP | 1.152 | 1.163 | 1.171 | 1.162 | 1.86362 | 1.363799
10mim | MIP | 0.818 | 0.823 | 0.83 | 0.8236667 | 1.259669 | 7.403308
20min | MIP | 0.733 | 0.767 | 0.751 | 0.7503333 | 1.128764 | 8.712365
40min | MIP | 0.641 | 0.644 | 0.644 | 0.643 | 0.9371653 | 10.62835
60min | MIP | 0.594 | 0.587 | 0.601 | 0.594 | 0.8496965 | 11.50303
120min | MIP | 0.466 | 0.466 | 0.457 | 0.463 | 0.6158515 | 13.84149
180min | MIP | 0.408 | 0.392 | 0.398 | 0.3993333 | 0.5022016 | 14.97798
240min | MIP | 0.365 | 0.361 | 0.362 | 0.3626667 | 0.4367488 | 15.63251
300min | MIP | 0.333 | 0.307 | 0.305 | 0.315 | 0.3516601 | 16.4834
400min | MIP | 0.273 | 0.274 | 0.273 | 0.2733333 | 0.2772819 | 17.22718
500min | MIP | 0.275 | 0.276 | 0.269 | 0.2733333 | 0.2772819 | 17.22718
1200min | MIP | 0.172 | 0.175 | 0.179 | 0.1753333 | 0.1023444 | 18.97656
20220314 | 动态吸附试验（100mg+10ml 0.2mg/ml的表柔比星溶液，室温振荡混匀）
表柔比星 | 0.6mM盐酸阿霉素模板 | 上清液吸光度 | 上清液吸光度 | 上清液吸光度 | 均值 | 上清液含量mg | 吸附量mg/g
0min | NIP | 1.16 | 1.164 | 1.168 | 1.164 | 1.86719 | 1.328097
10mim | NIP | 1.167 | 1.17 | 1.187 | 1.161 | 1.861835 | 1.381649
20min | NIP | 1.161 | 1.178 | 1.162 | 1.167 | 1.872546 | 1.274545
40min | NIP | 1.171 | 1.168 | 1.172 | 1.170333 | 1.878496 | 1.215042
60min | NIP | 1.189 | 1.148 | 1.185 | 1.174 | 1.885041 | 1.149589
120min | NIP | 1.155 | 1.166 | 1.16 | 1.160333 | 1.860645 | 1.39355
180min | NIP | 1.137 | 1.159 | 1.153 | 1.149667 | 1.841604 | 1.583958
240min | NIP | 1.123 | 1.135 | 1.149 | 1.135667 | 1.816613 | 1.833869
300min | NIP | 1.11 | 1.122 | 1.113 | 1.115 | 1.779722 | 2.202785
400min | NIP | 1.089 | 1.129 | 1.203 | 1.140333 | 1.824943 | 1.750565
500min | NIP | 1.107 | 1.112 | 1.105 | 1.108 | 1.767226 | 2.32774
1200min | NIP | 0.952 | 0.975 | 0.983 | 0.97 | 1.520885 | 4.791146
表柔比星
时间(MIN) | MIP吸附量mg/g | NIP吸附量mg/g
0 | 1.36 | 1.328
10 | 7.4 | 1.38
20 | 8.71 | 1.27
40 | 10.63 | 1.22
60 | 11.5 | 1.14
120 | 13.8 | 1.39
180 | 14.97 | 1.58
240 | 15.63 | 1.84
300 | 16.48 | 2.2
400 | 17.22 | 1.75
500 | 17.22 | 2.33
1200 | 18.98 | 4.79
20220314 | 动态吸附试验（100mg+10ml 0.2mg/ml的盐酸阿霉素溶液，室温振荡混匀）
盐酸阿霉素 | 0.6mM盐酸阿霉素模板 | 上清液吸光度 | 上清液吸光度 | 上清液吸光度 | 均值 | 上清液含量mg | 吸附量mg/g
0min | MIP | 1.16 | 1.17 | 1.179 | 1.169667 | 1.559616 | 4.403842
10mim | MIP | 0.777 | 0.775 | 0.805 | 0.7856667 | 1.019911 | 19.60178
20min | MIP | 0.709 | 0.709 | 0.734 | 0.7173333 | 0.9238698 | 21.5226
40min | MIP | 0.64 | 0.645 | 0.645 | 0.6433333 | 0.8198641 | 23.60272
60min | MIP | 0.591 | 0.58 | 0.58 | 0.5836667 | 0.7360037 | 25.27993
120min | MIP | 0.462 | 0.468 | 0.471 | 0.467 | 0.5720309 | 28.55938
180min | MIP | 0.402 | 0.399 | 0.4 | 0.4003333 | 0.4783322 | 30.43336
240min | MIP | 0.387 | 0.388 | 0.362 | 0.379 | 0.4483486 | 31.03303
300min | MIP | 0.339 | 0.324 | 0.329 | 0.3306667 | 0.380417 | 32.39166
400min | MIP | 0.29 | 0.286 | 0.273 | 0.283 | 0.3134223 | 33.73155
500min | MIP | 0.276 | 0.279 | 0.269 | 0.2746667 | 0.30171 | 33.9658
1200min | MIP | 0.171 | 0.179 | 0.172 | 0.174 | 0.1602249 | 36.7955
20220314 | 动态吸附试验（100mg+10ml 0.2mg/ml的盐酸阿霉素溶液，室温振荡混匀）
盐酸阿霉素 | 0.6mM盐酸阿霉素模板 | 上清液吸光度 | 上清液吸光度 | 上清液吸光度 | 均值 | 上清液含量mg | 吸附量mg/g
0min | NIP | 1.193 | 1.173 | 1.17 | 1.178667 | 1.572265 | 4.277348
10mim | NIP | 1.212 | 1.202 | 1.206 | 1.206667 | 1.611619 | 3.883814
20min | NIP | 1.196 | 1.269 | 1.211 | 1.225333 | 1.637854 | 3.621457
40min | NIP | 1.204 | 1.21 | 1.203 | 1.205667 | 1.610213 | 3.897868
60min | NIP | 1.202 | 1.217 | 1.214 | 1.211 | 1.617709 | 3.822909
120min | NIP | 1.186 | 1.185 | 1.194 | 1.188333 | 1.585851 | 4.141485
180min | NIP | 1.175 | 1.173 | 1.178 | 1.175333 | 1.56758 | 4.324198
240min | NIP | 1.172 | 1.194 | 1.181 | 1.182333 | 1.577419 | 4.225814
300min | NIP | 1.169 | 1.168 | 1.175 | 1.170667 | 1.561021 | 4.389787
400min | NIP | 1.137 | 1.155 | 1.148 | 1.146667 | 1.52729 | 4.727102
500min | NIP | 1.124 | 1.162 | 1.175 | 1.153667 | 1.537128 | 4.628719
1200min | MIP | 0.991 | 1.022 | 1.026 | 1.013 | 1.339424 | 6.605762
盐酸阿霉素
时间(MIN) | MIP吸附量mg/g | NIP吸附量mg/g
0 | 4.404 | 4.8
10 | 19.6 | 3.89
20 | 21.52 | 3.62
40 | 23.6 | 3.89
60 | 25.28 | 3.82
120 | 28.56 | 4.14
180 | 30.43 | 4.32
240 | 31.03 | 4.22
300 | 32.39 | 4.39
400 | 33.73 | 4.73
500 | 33.97 | 4.63
1200 | 36.79 | 6.6
20220317 | 阿霉素标准曲线
| 阿霉素浓度mg/ml（水：甲醇=1：1） | 吸光度
| 0.5 | 2.298333 | 2.293 | 2.343 | 2.259
| 0.25 | 1.466667 | 1.469 | 1.472 | 1.459
| 0.1 | 0.6363333 | 0.636 | 0.629 | 0.644
| 0.05 | 0.3223333 | 0.321 | 0.328 | 0.318
| 0.02 | 0.1266667 | 0.123 | 0.133 | 0.124
| 0.01 | 0.06533333 | 0.064 | 0.061 | 0.071
20220317 | 静态吸附试验（20mgMIP/NIP+1ml阿霉素溶液振荡12小时）
阿霉素 | 0.6mM盐酸阿霉素模板 | 上清液吸光度 | 上清液吸光度 | 上清液吸光度 | 均值 | 上清液含量mg | 吸附量mg/g | QMIP/QNIP
| MIP（0.5mg/ml） | 0.583 | 0.598 | 0.594 | 0.5916667 | 0.1056928 | 19.71536
| NIP（0.5mg/ml） | 2.214 | 2.238 | 2.251 | 2.234333 | 0.4617107 | 1.914463 | 10.29811
| MIP（0.25mg/ml） | 0.161 | 0.165 | 0.17 | 0.1653333 | 0.01329288 | 11.83536
| NIP（0.25mg/ml） | 1.255 | 1.25 | 1.25 | 1.251667 | 0.2487357 | 0.06321341 | 187.2286
| MIP（0.1mg/ml） | 0.111 | 0.114 | 0.114 | 0.113 | 0.001950585 | 4.902471
| NIP（0.1mg/ml） | 0.544 | 0.543 | 0.552 | 0.5463333 | 0.09586765 | 0.2066175 | 23.72727
| MIP（0.05mg/ml） | 0.093 | 0.091 | 0.094 | 0.09266667 | 0.01212537 | 1.893731
| NIP（0.05mg/ml） | 0.302 | 0.312 | 0.299 | 0.3043333 | 0.04844429 | 0.0777854 | 24.34559
| MIP（0.02mg/ml） | 0.094 | 0.093 | 0.091 | 0.09266667 | 0.01212537 | 0.3937314
| NIP（0.02mg/ml） | 0.135 | 0.14 | 0.14 | 0.1383333 | 0.01996111 | 0.001944635 | 202.4706
| MIP（0.01mg/ml） | 0.085 | 0.087 | 0.087 | 0.08633333 | 0.01103866 | -0.0519332
| NIP（0.01mg/ml） | 0.085 | 0.086 | 0.085 | 0.08533333 | 0.01086708 | -0.04335392 | 1.197889
阿霉素静态吸附量
| 阿霉素浓度（mg/ml） | MIP吸附量 | NIP吸附量
| 0.01 | 0.05 | 0.04
| 0.02 | 0.394 | 0.02
| 0.05 | 1.893 | 0.077
| 0.1 | 4.902 | 0.207
| 0.25 | 11.84 | 0.06
| 0.5 | 19.72 | 1.914
20220318 | 动态吸附试验（100mg+10ml 0.2mg/ml的盐酸阿霉素溶液，室温振荡混匀）
阿霉素 | 0.6mM盐酸阿霉素模板 | 上清液吸光度 | 上清液吸光度 | 上清液吸光度 | 均值 | 上清液含量mg | 吸附量mg/g
0min | MIP | 1.19 | 1.185 | 1.18 | 1.185 | 1.995539 | 0.04461222
10mim | MIP | 0.801 | 0.823 | 0.806 | 0.81 | 1.054111 | 18.91778
20min | MIP | 0.756 | 0.756 | 0.753 | 0.755 | 0.9768096 | 20.46381
40min | MIP | 0.661 | 0.659 | 0.665 | 0.6616667 | 0.8456313 | 23.08737
60min | MIP | 0.625 | 0.609 | 0.622 | 0.6186667 | 0.7851956 | 24.29609
90min | MIP | 0.558 | 0.555 | 0.548 | 0.5536667 | 0.6938393 | 26.12321
140min | MIP | 0.48 | 0.483 | 0.484 | 0.4823333 | 0.5935816 | 28.12837
200min | MIP | 0.378 | 0.378 | 0.376 | 0.3773333 | 0.4460061 | 31.07988
300min | MIP | 0.319 | 0.324 | 0.326 | 0.323 | 0.3696416 | 32.60717
400min | MIP | 0.285 | 0.288 | 0.277 | 0.2833333 | 0.3138908 | 33.72218
500min | MIP | 0.275 | 0.267 | 0.26 | 0.2673333 | 0.2914031 | 34.17194
20220318 | 动态吸附试验（100mg+10ml 0.2mg/ml的盐酸阿霉素溶液，室温振荡混匀）
盐酸阿霉素 | 0.6mM盐酸阿霉素模板 | 上清液吸光度 | 上清液吸光度 | 上清液吸光度 | 均值 | 上清液含量mg | 吸附量mg/g
0min | NIP | 1.19 | 1.185 | 1.18 | 1.185 | 1.995539 | 1.544612
10mim | NIP | 1.231 | 1.239 | 1.254 | 1.241333 | 2.092199 | 0.5780142
20min | NIP | 1.228 | 1.243 | 1.223 | 1.231333 | 2.07504 | 0.7495996
40min | NIP | 1.232 | 1.24 | 1.242 | 1.238 | 2.086479 | 0.6352093
60min | NIP | 1.245 | 1.247 | 1.244 | 1.245333 | 2.099062 | 0.50938
90min | NIP | 1.233 | 1.279 | 1.304 | 1.272 | 2.144818 | 0.05181881
140min | NIP | 1.25 | 1.243 | 1.25 | 1.247667 | 2.103066 | 0.4693434
200min | NIP | 1.188 | 1.2 | 1.202 | 1.196667 | 2.015557 | 1.344429
300min | NIP | 1.188 | 1.183 | 1.2053 | 1.1921 | 2.007721 | 1.422787
400min | NIP | 1.174 | 1.183 | 1.209 | 1.188667 | 2.00183 | 1.481698
500min | NIP | 1.165 | 1.166 | 1.178 | 1.169667 | 1.969229 | 1.80771
盐酸阿霉素
| 时间(MIN) | MIP吸附量mg/g | NIP吸附量mg/g
| 0 | 1.445 | 1.55
| 10 | 18.92 | 0.58
| 20 | 20.46 | 0.75
| 40 | 23.09 | 0.64
| 60 | 24.29 | 0.51
| 90 | 26.12 | 0.05
| 140 | 28.13 | 0.47
| 200 | 31.08 | 1.34
| 300 | 32.61 | 1.42
| 400 | 33.72 | 1.48
| 500 | 34.17 | 1.81
20220319 | 淋洗优化(100mg MIP加10ml甲醇，活化，加400ul0.25盐酸阿霉素，加4.6ml血清甲醇处理液，振荡240min，磁分离去上清，加入5ml水甲醇溶液
| 水：甲醇 | 上清液吸光度1 | 上清液吸光度2 | 上清液吸光度3 | 均值 | 上清液含量mg
| 9:1 | 0.016 | 0.02 | 0.017 | 0.01766667 | 0.01020369
| 8:2 | 0.023 | 0.024 | 0.018 | 0.02166667 | 0.01251396
| 7:3 | 0.029 | 0.026 | 0.017 | 0.024 | 0.01386161
| 6:4 | 0.027 | 0.027 | 0.027 | 0.027 | 0.01559432
| 5:5 | 0.054 | 0.056 | 0.053 | 0.05433333 | 0.03138116
| 4:6 | 0.057 | 0.056 | 0.053 | 0.05533333 | 0.03195872
| 3:7 | 0.074 | 0.073 | 0.071 | 0.07266667 | 0.04196989
| 2:8 | 0.114 | 0.1 | 0.099 | 0.1043333 | 0.06025952
| 1:9 | 0.122 | 0.114 | 0.113 | 0.1163333 | 0.06719033
20220319 | 洗脱优化（淋洗后加入不同比例甲醇和乙酸溶液，振荡60min，测上清阿霉素含量
| 甲醇：乙酸 | 上清液吸光度1 | 上清液吸光度1 | 上清液吸光度1 | 均值 | 上清液含量mg
| 9:1 | 2.401 | 2.511 | 2.428 | 2.446667 | 0.4842367
| 8:2 | 2.729 | 2.869 | 2.799 | 2.799 | 0.568922
| 7:3 | 3.022 | 3.029 | 3.015 | 3.022 | 0.6225213
| 6:4 | 3.063 | 3.05 | 2.895 | 3.002667 | 0.6178745
| 5:5 | 3.134 | 3.238 | 3.036 | 3.136 | 0.6499219
| 4:6 | 2.823 | 2.798 | 2.856 | 2.825667 | 0.5753315
| 3:7 | 2.877 | 3.067 | 2.947 | 2.963667 | 0.6085006
| 2:8 | 2.789 | 2.751 | 2.824 | 2.788 | 0.5662781
| 1:9 | 3.062 | 2.941 | 2.823 | 2.942 | 0.6032929
2022.3.30 | 由于以前合成材料清洗不干净，用甲醇：KOH（甲醇：0.1M KOH 溶液；1:1）溶液清洗以前合成的材料36小时，直至上清液无色，材料数量明显减少，偏硬，颗粒状
标准曲线
| 表柔比星浓度mg/ml（水：甲醇=1：1） | 吸光度
| 0.5 | 2.290667 | 2.295 | 2.292 | 2.285
| 0.25 | 1.476 | 1.455 | 1.466 | 1.507
| 0.1 | 0.7493333 | 0.755 | 0.753 | 0.74
| 0.05 | 0.4003333 | 0.405 | 0.398 | 0.398
| 0.02 | 0.1716667 | 0.169 | 0.171 | 0.175
| 0.01 | 0.1066667 | 0.102 | 0.107 | 0.111
20220330 | 表柔比星静态吸附试验
| 0.6mM盐酸阿霉素模板 | 上清液吸光度 | 上清液吸光度 | 上清液吸光度 | 均值 | 上清液含量mg | 吸附量mg/g | QMIP/QNIP
| MIP（0.5mg/ml） | 0.296 | 0.29 | 0.277 | 0.2876667 | 0.03446656 | 23.27667
| NIP（0.5mg/ml） | 1.873 | 1.859 | 1.868 | 1.866667 | 0.3126064 | 9.369679 | 2.484255
| MIP（0.25mg/ml） | 0.209 | 0.206 | 0.204 | 0.2063333 | 0.02013975 | 11.49301
| NIP（0.25mg/ml） | 1.079 | 1.096 | 1.102 | 1.092333 | 0.1762081 | 3.689595 | 3.114979
| MIP（0.1mg/ml） | 0.146 | 0.135 | 0.14 | 0.1403333 | 0.008513886 | 4.574306
| NIP（0.1mg/ml） | 0.61 | 0.618 | 0.615 | 0.6143333 | 0.09200869 | 0.3995655 | 11.4482
| MIP（0.05mg/ml） | 0.115 | 0.118 | 0.121 | 0.118 | 0.004579884 | 2.271006
| NIP（0.05mg/ml） | 0.337 | 0.34 | 0.408 | 0.3616667 | 0.04750161 | 0.1249193 | 18.17979
| MIP（0.02mg/ml） | 0.128 | 0.121 | 0.13 | 0.1263333 | 0.006047795 | 0.6976102
| NIP（0.02mg/ml） | 0.102 | 0.103 | 0.1 | 0.1016667 | 0.001702777 | 0.9148611 | 0.7625313
| MIP（0.01mg/ml） | 0.125 | 0.12 | 0.117 | 0.1206667 | 0.005049615 | 0.2475192
| NIP（0.01mg/ml） | 0.096 | 0.093 | 0.0103 | 0.06643333 | -0.004503552 | 0.7251776 | 0.3413222
| 表柔比星浓度 | MIP静态吸附量 | NIP静态吸附量
| 0.01 | 0.248 | 0.725
| 0.02 | 0.697 | 0.914
| 0.05 | 2.271 | 0.129
| 0.1 | 4.574 | 0.399
| 0.25 | 11.49 | 3.689
| 0.5 | 23.277 | 9.369
20220330 | 动态吸附试验（100mg+10ml 0.25mg/ml的表柔比星溶液，室温振荡混匀，每次吸出上清液1ml测量）
表柔比星 | 0.6mM盐酸阿霉素模板 | 上清液吸光度 | 上清液吸光度 | 上清液吸光度 | 均值 | 上清液含量mg | 吸附量mg/g
0min | MIP | 1.475 | 1.465 | 1.475 | 1.471667 | 2.430274 | 0.6972579
5min | MIP | 0.316 | 0.309 | 0.311 | 0.312 | 0.3875286 | 21.12471
10mim | MIP | 0.232 | 0.226 | 0.229 | 0.229 | 0.2413246 | 22.58675
20min | MIP | 0.158 | 0.152 | 0.152 | 0.154 | 0.1092126 | 23.90787
30min | MIP | 0.164 | 0.152 | 0.151 | 0.1556667 | 0.1121484 | 23.87852
40min | MIP | 0.138 | 0.135 | 0.13 | 0.1343333 | 0.0745699 | 24.2543
60min | MIP | 0.138 | 0.139 | 0.131 | 0.136 | 0.07750572 | 24.22494
80min | MIP | 0.138 | 0.145 | 0.14 | 0.141 | 0.08631319 | 24.13687
120min | MIP | 0.154 | 0.144 | 0.155 | 0.151 | 0.1039281 | 23.96072
200min | MIP | 0.175 | 0.158 | 0.14 | 0.1576667 | 0.1156714 | 23.84329
300min | MIP | 0.176 | 0.179 | 0.165 | 0.1733333 | 0.1432682 | 23.56732
20220330 | 动态吸附试验（100mg+10ml 0.25mg/ml的表柔比星溶液，室温振荡混匀）
盐酸阿霉素 | 0.6mM盐酸阿霉素模板 | 上清液吸光度 | 上清液吸光度 | 上清液吸光度 | 均值 | 上清液含量mg | 吸附量mg/g
0min | NIP | 1.472 | 1.463 | 1.473 | 1.469333 | 2.426164 | 0.7383595
5min | NIP | 1.473 | 1.473 | 1.463 | 1.469667 | 2.426751 | 0.7324878
10mim | NIP | 1.461 | 1.461 | 1.467 | 1.463 | 2.415008 | 0.8499207
20min | NIP | 1.444 | 1.441 | 1.445 | 1.443333 | 2.380365 | 1.196348
30min | NIP | 1.425 | 1.434 | 1.428 | 1.429 | 2.355117 | 1.448829
40min | NIP | 1.437 | 1.44 | 1.445 | 1.440667 | 2.375668 | 1.243321
60min | NIP | 1.429 | 1.433 | 1.53 | 1.464 | 2.416769 | 0.8323058
80min | NIP | 1.443 | 1.432 | 1.436 | 1.437 | 2.369209 | 1.307909
120min | NIP | 1.457 | 1.449 | 1.436 | 1.447333 | 2.387411 | 1.125888
200min | NIP | 1.444 | 1.467 | 1.454 | 1.455 | 2.400916 | 0.9908402
300min | NIP | 1.437 | 1.435 | 1.445 | 1.439 | 2.372732 | 1.272679
表柔比星动态吸附实验
时间(MIN) | MIP吸附量mg/g | NIP吸附量mg/g
0 | 0.697 | 0.738
5 | 21.125 | 0.732
10 | 22.586 | 0.849
20 | 23.908 | 1.196
30 | 23.878 | 1.449
40 | 24.254 | 0.1243
60 | 24.225 | 0.832
80 | 24.137 | 0.1307
120 | 23.961 | 1.126
200 | 23.843 | 0.991
300 | 23.567 | 1.273
2022.3.30 | 由于以前合成材料清洗不干净，用甲醇：KOH（1:1）溶液清洗以前合成的材料36小时，直至上清液无色，材料数量明显减少，偏硬，颗粒状
标准曲线
| 阿霉素浓度mg/ml（水：甲醇=1：1） | 吸光度
| 0.5 | 2.294 | 2.254 | 2.326 | 2.302
| 0.25 | 1.506667 | 1.51 | 1.507 | 1.503
| 0.1 | 0.7 | 0.699 | 0.705 | 0.696
| 0.05 | 0.3593333 | 0.356 | 0.357 | 0.365
| 0.02 | 0.169 | 0.171 | 0.166 | 0.17
| 0.01 | 0.09666667 | 0.098 | 0.099 | 0.093
20220330 | 阿霉素静态吸附试验（20mgMIP/NIP+1ml 0.25mg/ml阿霉素溶液振荡混匀12小时）
| 0.6mM盐酸阿霉素模板 | 上清液吸光度 | 上清液吸光度 | 上清液吸光度 | 均值 | 上清液含量mg | 吸附量mg/g | QMIP/QNIP
| MIP（0.5mg/ml） | 0.27 | 0.264 | 0.27 | 0.268 | 0.03502477 | 23.24876
| NIP（0.5mg/ml） | 2.244 | 2.306 | 2.31 | 2.286667 | 0.3799191 | 6.004044 | 3.872184
| MIP（0.25mg/ml） | 0.159 | 0.161 | 0.158 | 0.1593333 | 0.0164588 | 11.67706
| NIP（0.25mg/ml） | 1.275 | 1.249 | 1.265 | 1.263 | 0.2050231 | 2.248847 | 5.192466
| MIP（0.1mg/ml） | 0.15 | 0.144 | 0.148 | 0.1473333 | 0.01440857 | 4.279572
| NIP（0.1mg/ml） | 0.584 | 0.593 | 0.615 | 0.5973333 | 0.09129221 | 0.4353893 | 9.8293
| MIP（0.05mg/ml） | 0.109 | 0.111 | 0.114 | 0.1113333 | 0.008257873 | 2.087106
| NIP（0.05mg/ml） | 0.281 | 0.285 | 0.292 | 0.286 | 0.03810012 | 0.594994 | 3.507777
| MIP（0.02mg/ml） | 0.087 | 0.089 | 0.087 | 0.08766667 | 0.004214363 | 0.7892818
| NIP（0.02mg/ml） | 0.144 | 0.147 | 0.147 | 0.146 | 0.01418076 | 0.2909619 | 2.712664
| MIP（0.01mg/ml） | 0.102 | 0.091 | 0.095 | 0.096 | 0.005638134 | 0.2180933
| NIP（0.01mg/ml） | 0.085 | 0.086 | 0.087 | 0.086 | 0.003929609 | 0.3035196 | 0.7185477
| 表柔比星浓度 | MIP静态吸附量 | NIP静态吸附量
| 0.01 | 0.218 | 0.304
| 0.02 | 0.789 | 0.291
| 0.05 | 2.087 | 0.595
| 0.1 | 4.279 | 0.435
| 0.25 | 11.677 | 2.249
| 0.5 | 23.248 | 6.004
20220330 | 动态吸附试验（100mg+10ml 0.25mg/ml的阿霉素溶液，室温振荡混匀，每次吸出上清液1ml测量）
阿霉素 | 0.6mM盐酸阿霉素模板 | 上清液吸光度 | 上清液吸光度 | 上清液吸光度 | 均值 | 上清液含量mg | 吸附量mg/g
0min | MIP | 1.487 | 1.473 | 1.48 | 1.48 | 2.420981 | 0.7901931
5min | MIP | 0.342 | 0.342 | 0.341 | 0.3416667 | 0.4761091 | 20.23891
10mim | MIP | 0.216 | 0.216 | 0.222 | 0.218 | 0.2648215 | 22.35179
20min | MIP | 0.152 | 0.153 | 0.151 | 0.152 | 0.1520588 | 23.47941
30min | MIP | 0.141 | 0.138 | 0.133 | 0.1373333 | 0.1270004 | 23.73
40min | MIP | 0.122 | 0.122 | 0.123 | 0.1223333 | 0.1013725 | 23.98627
60min | MIP | 0.121 | 0.117 | 0.115 | 0.1176667 | 0.0933994 | 24.06601
80min | MIP | 0.144 | 0.12 | 0.122 | 0.1286667 | 0.1121932 | 23.87807
120min | MIP | 0.107 | 0.109 | 0.105 | 0.107 | 0.07517512 | 24.24825
200min | MIP | 0.121 | 0.123 | 0.12 | 0.1213333 | 0.09966399 | 24.00336
300min | MIP | 0.115 | 0.119 | 0.12 | 0.118 | 0.0939689 | 24.06031
20220330 | 动态吸附试验（100mg+10ml 0.25mg/ml的表柔比星溶液，室温振荡混匀）
阿霉素 | 0.6mM盐酸阿霉素模板 | 上清液吸光度 | 上清液吸光度 | 上清液吸光度 | 均值 | 上清液含量mg | 吸附量mg/g
0min | NIP | 1.488 | 1.493 | 1.493 | 1.491333 | 2.440344 | 0.5965602
5min | NIP | 1.484 | 1.482 | 1.485 | 1.483667 | 2.427245 | 0.7275471
10mim | NIP | 1.48 | 1.481 | 1.481 | 1.480667 | 2.42212 | 0.7788029
20min | NIP | 1.489 | 1.477 | 1.48 | 1.482 | 2.424398 | 0.7560226
30min | NIP | 1.49 | 1.498 | 1.482 | 1.49 | 2.438066 | 0.6193405
40min | NIP | 1.481 | 1.477 | 1.49 | 1.482667 | 2.425537 | 0.7446324
60min | NIP | 1.491 | 1.466 | 1.498 | 1.485 | 2.429523 | 0.7047668
80min | NIP | 1.493 | 1.494 | 1.479 | 1.488667 | 2.435788 | 0.6421208
120min | NIP | 1.457 | 1.449 | 1.436 | 1.447333 | 2.365169 | 1.348311
200min | NIP | 1.47 | 1.487 | 1.481 | 1.479333 | 2.419842 | 0.8015832
300min | NIP | 1.466 | 1.487 | 1.481 | 1.478 | 2.417564 | 0.8243636
阿霉素动态吸附实验
时间(MIN) | MIP吸附量mg/g | NIP吸附量mg/g
0 | 0.791 | 0.597
5 | 20.239 | 0.728
10 | 22.351 | 0.779
20 | 23.479 | 0.756
30 | 23.73 | 0.619
40 | 23.988 | 0.744
60 | 24.066 | 0.704
80 | 23.878 | 0.641
120 | 24.248 | 1.348
200 | 24.003 | 0.802
300 | 24.06 | 0.722
2022.5.23 | 高效液相色谱标准曲线（乙腈30%，PBS缓冲液（PH2.8）70%）254nm 进样0.5ml/min,保留时间4.6min
表柔比星
浓度mg/ml | 曲线下面积
0.5 | 23484531
0.2 | 9634745
0.1 | 4902823
0.05 | 2508571
0.02 | 1011549
0.01 | 487591
0.005 | 234334
0.002 | 91139
0.001 | 45033
0.0005 | 23260
0.0002 | 10489
0.0001 | 无峰
2022.5.23 | 高效液相色谱标准曲线（乙腈30%，PBS缓冲液（PH2.8）70%）254nm 进样0.5ml/min,保留时间4.6min
多柔比星
浓度mg/ml | 曲线下面积
0.5 | 22611632
0.2 | 9207741
0.1 | 4723528
0.05 | 2425475
0.02 | 1027490
0.01 | 503671
0.005 | 286053
0.002 | 124200
0.001 | 57827
0.0005 | 37192
0.0002 | 25433
0.0001 | 19037
5e-05 | 无峰
2022.6.5 | 干扰实验
红霉素干扰实验
红霉素标准曲线
红霉素浓度mg/ml | 曲线下面积
0.5 | 671270
0.25 | 443810
0.1 | 326061
0.05 | 292441
0.01 | 255012
干扰实验方法：称取100mgMMIPs，加入浓度为0.5、0.25、0.1、0.05、0.02、0.01mg/ml的红霉素标准溶液个1ml，振荡混匀12小时，磁分离取上清测量红霉素的浓度，计算含量。
加入红霉素总量 | 上清液曲线下面积 | 上清液红霉素含量 | 吸附量
0.5 | 476596 | 0.275567 | 11.22165
0.25 | 439275 | 0.2312954 | 0.9352313
0.1 | 384921 | 0.1668185 | -3.340925
0.05 | 342431 | 0.1164152 | -3.320759
0.01 | 269106 | 0.02943416 | -0.9717082
2022.6.18
多柔比星甲醇乙酸溶液（1:1）标准曲线
浓度mg/ml | 吸光度
0.1 | 0.2886667 | 0.289 | 0.289 | 0.288
0.05 | 0.1353333 | 0.135 | 0.135 | 0.136
0.02 | 0.05633333 | 0.057 | 0.056 | 0.056
0.01 | 0.02966667 | 0.031 | 0.028 | 0.03
0.005 | 0.01533333 | 0.015 | 0.016 | 0.015
0.002 | 0.007333333 | 0.006 | 0.008 | 0.008
0.001 | 0.004333333 | 0.003 | 0.005 | 0.005
20220619回收实验A：50μL 0.5mg/ml表柔比星，20mgMIP，加血清处理液A2ml，震荡过夜，弃上清，用甲醇乙酸（1:1)洗脱三遍（1ml，0.5ml，0.5ml），回收体积1.9ml。
回收液吸光度 |  |  | 均值 | 计算浓度mg/ml | 加入总量mg | 回收率(%)
0.034 | 0.03 | 0.03 | 0.03133333 | 0.01099446 | 0.025 | 83.55793
20220621回收实验：10μL 0.5mg/ml表柔比星，20mgMIP，加血清处理液1ml，震荡过夜，弃上清，用甲醇乙酸（1:1)洗脱两遍（0.5ml，0.5ml），回收体积1ml。
回收液吸光度 |  |  | 均值 | 计算浓度mg/ml | 加入总量mg | 回收率(%)
0.022 | 0.022 | 0.022 | 0.022 | 0.007717426 | 0.005 | 154.3485
20220621回收实验：2μL 0.5mg/ml表柔比星，20mgMIP，加血清处理液1ml，震荡过夜，弃上清，用甲醇乙酸（1:1)洗脱两遍（0.5ml，0.5ml），回收体积1ml。
回收液吸光度 |  |  | 均值 | 计算浓度mg/ml | 加入总量mg | 回收率(%)
0.018 | 0.017 | 0.017 | 0.01733333 | 0.006078906 | 0.001 | 607.8906
20220622回收实验A：50μL 0.5mg/ml表柔比星，30mgMIP，加血清处理液A1.2ml，震荡过夜，弃上清，用甲醇乙酸（1:1)洗脱四遍（每次0.5ml），回收体积1.96ml。
回收液吸光度 |  |  | 均值 | 计算浓度mg/ml | 加入总量mg | 终浓度mg/ml | 回收率(%)
0.042 | 0.044 | 0.045 | 0.04366667 | 0.01532484 | 0.025 | 0.02 | 120.1467
20220622回收实验A：125μL 0.5mg/ml表柔比星，35mgMIP，加血清处理液A1.125ml，震荡过夜，弃上清，用甲醇乙酸（1:1)洗脱四遍（每次0.5ml），回收体积2.12ml。
回收液吸光度 |  |  | 均值 | 计算浓度mg/ml | 加入总量mg | 终浓度mg/ml | 回收率(%)
0.081 | 0.078 | 0.079 | 0.07933333 | 0.0278478 | 0.0625 | 0.05 | 94.45975
20220622回收实验A：250μL 0.5mg/ml表柔比星，40mgMIP，加血清处理液1.0ml，震荡过夜，弃上清，用甲醇乙酸（1:1)洗脱四遍（每次0.5ml），回收体积2.05ml。
回收液吸光度 |  |  | 均值 | 计算浓度mg/ml | 加入总量mg | 终浓度mg/ml | 回收率(%)
0.136 | 0.136 | 0.138 | 0.1366667 | 0.04797818 | 0.125 | 0.1 | 78.68422
20220623回收实验A：25μL 0.5mg/ml表柔比星，15mgMIP，加血清处理液A1.225ml，震荡过夜，弃上清，用甲醇乙酸（1:1)洗脱两遍（每次0.5ml），回收体积1ml。
回收液吸光度 |  |  | 均值 | 计算浓度mg/ml | 加入总量mg | 终浓度mg/ml | 回收率(%)
0.031 | 0.03 | 0.032 | 0.031 | 0.01087743 | 0.0125 | 0.01 | 87.01942
20220624回收实验B：25μL 0.5mg/ml表柔比星，15mgMIP，加血清处理液B1.225ml，震荡过夜，弃上清，用甲醇乙酸（1:1)洗脱两遍（每次0.5ml），回收体积1ml。
回收液吸光度 |  |  | 均值 | 计算浓度mg/ml | 加入总量mg | 终浓度mg/ml | 回收率(%)
0.034 | 0.032 | 0.031 | 0.03233333 | 0.01134558 | 0.0125 | 0.01 | 90.7646
20220624回收实验B：50μL 0.5mg/ml表柔比星，30mgMIP，加血清处理液B1.2ml，震荡过夜，弃上清，用甲醇乙酸（1:1)洗脱四遍（每次0.5ml），回收体积1.96ml。
回收液吸光度 |  |  | 均值 | 计算浓度mg/ml | 加入总量mg | 终浓度mg/ml | 回收率(%)
0.043 | 0.043 | 0.042 | 0.04266667 | 0.01497373 | 0.025 | 0.02 | 117.394
20220624回收实验B：125μL 0.5mg/ml表柔比星，35mgMIP，加血清处理液B1.125ml，震荡过夜，弃上清，用甲醇乙酸（1:1)洗脱四遍（每次0.5ml），回收体积2.12ml。
回收液吸光度 |  |  | 均值 | 计算浓度mg/ml | 加入总量mg | 终浓度mg/ml | 回收率(%)
0.079 | 0.082 | 0.081 | 0.08066667 | 0.02831595 | 0.0625 | 0.05 | 96.04771
20220624回收实验C：25μL 0.5mg/ml表柔比星，15mgMIP，加血清处理液C1.2250ml，震荡过夜，弃上清，用甲醇乙酸（1:1)洗脱两遍（每次0.5ml），回收体积1ml。
回收液吸光度 |  |  | 均值 | 计算浓度mg/ml | 加入总量mg | 终浓度mg/ml | 回收率(%)
0.033 | 0.033 | 0.031 | 0.03233333 | 0.01134558 | 0.0125 | 0.01 | 90.7646
20220624回收实验C：50μL 0.5mg/ml表柔比星，30mgMIP，加血清处理液C 1.2ml，震荡过夜，弃上清，用甲醇乙酸（1:1)洗脱四遍（每次0.5ml），回收体积1.96ml。
回收液吸光度 |  |  | 均值 | 计算浓度mg/ml | 加入总量mg | 终浓度mg/ml | 回收率(%)
0.038 | 0.04 | 0.041 | 0.03966667 | 0.01392039 | 0.025 | 0.02 | 109.1359
20220624回收实验C：125μL 0.5mg/ml表柔比星，35mgMIP，加血清处理液C 1.125ml，震荡过夜，弃上清，用甲醇乙酸（1:1)洗脱四遍（每次0.5ml），回收体积2.12ml。
回收液吸光度 |  |  | 均值 | 计算浓度mg/ml | 加入总量mg | 终浓度mg/ml | 回收率(%)
0.081 | 0.083 | 0.082 | 0.082 | 0.0287841 | 0.0625 | 0.05 | 97.63567
2022.6.18
多阿霉素甲醇乙酸溶液（1:1）标准曲线
浓度mg/ml | 吸光度
0.1 | 0.266 | 0.265 | 0.272 | 0.261
0.05 | 0.135 | 0.136 | 0.135 | 0.134
0.02 | 0.05933333 | 0.06 | 0.06 | 0.058
0.01 | 0.031 | 0.031 | 0.03 | 0.032
0.005 | 0.019 | 0.019 | 0.019 | 0.019
0.002 | 0.009666667 | 0.01 | 0.01 | 0.009
0.001 | 0.006 | 0.005 | 0.004 | 0.009
20220625回收实验A：25μL 0.5mg/ml阿霉素，15mgMIP，加血清处理液A1.225ml，震荡过夜，弃上清，用甲醇乙酸（1:1)洗脱两遍（每次0.5ml），回收体积1ml。
回收液吸光度 |  |  | 均值 | 计算浓度mg/ml | 加入总量mg | 终浓度mg/ml | 回收率(%)
0.031 | 0.034 | 0.032 | 0.03233333 | 0.01031103 | 0.0125 | 0.01 | 82.48822
20220625回收实验A：50μL 0.5mg/ml阿霉素，30mgMIP，加血清处理液A1.2ml，震荡过夜，弃上清，用甲醇乙酸（1:1)洗脱四遍（每次0.5ml），回收体积1.96ml。
回收液吸光度 |  |  | 均值 | 计算浓度mg/ml | 加入总量mg | 终浓度mg/ml | 回收率(%)
0.042 | 0.044 | 0.041 | 0.04233333 | 0.01422661 | 0.025 | 0.02 | 111.5366
20220625回收实验A：125μL 0.5mg/ml阿霉素，35mgMIP，加血清处理液A1.125ml，震荡过夜，弃上清，用甲醇乙酸（1:1)洗脱四遍（每次0.5ml），回收体积2.12ml。
回收液吸光度 |  |  | 均值 | 计算浓度mg/ml | 加入总量mg | 终浓度mg/ml | 回收率(%)
0.077 | 0.085 | 0.078 | 0.08 | 0.02897529 | 0.0625 | 0.05 | 98.28419
20220625回收实验B：25μL 0.5mg/ml阿霉素，15mgMIP，加血清处理液B1.225ml，震荡过夜，弃上清，用甲醇乙酸（1:1)洗脱两遍（每次0.5ml），回收体积1ml。
回收液吸光度 |  |  | 均值 | 计算浓度mg/ml | 加入总量mg | 终浓度mg/ml | 回收率(%)
0.033 | 0.033 | 0.036 | 0.034 | 0.01096362 | 0.0125 | 0.01 | 87.70899
20220624回收实验B：50μL 0.5mg/ml阿霉素，30mgMIP，加血清处理液B1.2ml，震荡过夜，弃上清，用甲醇乙酸（1:1)洗脱四遍（每次0.5ml），回收体积1.96ml。
回收液吸光度 |  |  | 均值 | 计算浓度mg/ml | 加入总量mg | 终浓度mg/ml | 回收率(%)
0.041 | 0.04 | 0.042 | 0.041 | 0.01370453 | 0.025 | 0.02 | 107.4435
20220624回收实验B：125μL 0.5mg/ml阿霉素，35mgMIP，加血清处理液B1.125ml，震荡过夜，弃上清，用甲醇乙酸（1:1)洗脱四遍（每次0.5ml），回收体积2.12ml。
回收液吸光度 |  |  | 均值 | 计算浓度mg/ml | 加入总量mg | 终浓度mg/ml | 回收率(%)
0.077 | 0.078 | 0.078 | 0.07766667 | 0.02822634 | 0.0625 | 0.05 | 95.74373
20220624回收实验C：25μL 0.5mg/ml阿霉素，15mgMIP，加血清处理液C1.2250ml，震荡过夜，弃上清，用甲醇乙酸（1:1)洗脱两遍（每次0.5ml），回收体积1ml。
回收液吸光度 |  |  | 均值 | 计算浓度mg/ml | 加入总量mg | 终浓度mg/ml | 回收率(%)
0.034 | 0.034 | 0.033 | 0.03366667 | 0.0108331 | 0.0125 | 0.01 | 86.66484
20220624回收实验C：50μL 0.5mg/ml阿霉素，30mgMIP，加血清处理液C 1.2ml，震荡过夜，弃上清，用甲醇乙酸（1:1)洗脱四遍（每次0.5ml），回收体积1.96ml。
回收液吸光度 |  |  | 均值 | 计算浓度mg/ml | 加入总量mg | 终浓度mg/ml | 回收率(%)
0.045 | 0.044 | 0.044 | 0.04433333 | 0.01500972 | 0.025 | 0.02 | 117.6762
20220624回收实验C：125μL 0.5mg/ml阿霉素，35mgMIP，加血清处理液C 1.125ml，震荡过夜，弃上清，用甲醇乙酸（1:1)洗脱四遍（每次0.5ml），回收体积2.12ml。
回收液吸光度 |  |  | 均值 | 计算浓度mg/ml | 加入总量mg | 终浓度mg/ml | 回收率(%)
0.08 | 0.079 | 0.08 | 0.07966667 | 0.02884477 | 0.0625 | 0.05 | 97.84147
DOX标准差 | 1364.58 | 19037 | 22124 | 18945 | 19382 | 18993 | 17593
SD | 2.729161e-05 | 0.00016018 | 0.00022192 | 0.00015834 | 0.00016708 | 0.0001593 | 0.0001313
PEI标准差 |  | 10489 | 11352 | 9674 | 9513 | 10648 | 9427
SD | 1.403789e-05 | 0.0001977202 | 0.0002149802 | 0.0001814202 | 0.0001782002 | 0.0002009002 | 0.0001764802
2023.10.14 | 补做NIP淋洗优化和洗脱优化
DOX标准曲线 | 甲醇：水（1：1）配置，232nm 波长测定
浓度mg/ml | 吸光度均值 | 吸光度1 | 吸光度2 | 吸光度3
0.25 | 1.773333 | 1.781 | 1.774 | 1.765
0.1 | 0.799 | 0.798 | 0.804 | 0.795
0.05 | 0.4183333 | 0.424 | 0.414 | 0.417
0.02 | 0.1853333 | 0.182 | 0.189 | 0.185
0.01 | 0.1026667 | 0.104 | 0.102 | 0.102
淋洗条件：100mgNIP+400ul 0.25mg/mlDOX+4.6ml血清处理液500转振荡5个小时
磁分离测定上清液DOX浓度 |  | 上清液中DOX含量 | 浓度均值 | 吸光度1 | 吸光度2 | 吸光度3 | 吸光度4 | 吸光度
|  |  |  | 0.227 | 0.227 | 0.202 | 0.201 | 0.197
|  | 0.1089576 | 0.02179152 | 0.02412942 | 0.02412942 | 0.02052155 | 0.02037724 | 0.01979998
吸附后上清液DOX的含量和加入的量相同，说明NIP不吸附DOX
淋洗优化：将上述吸附后的NIP磁分离，去上清，然后分别用不同浓度水/甲醇溶液1ml淋洗，测定淋洗上清液中DOX的含量
| 水：甲醇比例 | 淋洗上清液DOX含量 | 吸光度均值 | 吸光度1 | 吸光度2 | 吸光度3
| 9:1 | 0.0009167481 | 0.03566667 | 0.04 | 0.033 | 0.034
| 8:2 | 0.001521709 | 0.04 | 0.04 | 0.041 | 0.039
| 7;3 | 0.001940528 | 0.043 | 0.042 | 0.044 | 0.043
| 6:4 | 0.002871236 | 0.04966667 | 0.05 | 0.049 | 0.05
| 5:5 | 0.002871236 | 0.04966667 | 0.05 | 0.05 | 0.049
| 4:6 | 0.00375541 | 0.056 | 0.056 | 0.056 | 0.056
| 3:7 | 0.003429662 | 0.05366667 | 0.057 | 0.053 | 0.051
| 2:8 | 0.002778166 | 0.049 | 0.049 | 0.049 | 0.049
| 1:9 | 0.003196985 | 0.052 | 0.054 | 0.05 | 0.052
洗脱优化：淋洗后去上清，加入不同比例甲醇/乙酸溶液1ml，振荡混匀1小时，磁分离后，476nm波长测上清中DOX的含量
甲醇/乙酸比例 | 回收率% | 洗脱液中DOX含量mg | 吸光度均值 | 吸光度1 | 吸光度2 | 吸光度3
9:1 | 2.972742 | 0.002972742 | 0.008666667 | 0.009 | 0.007 | 0.01
8:2 | 2.972742 | 0.002972742 | 0.008666667 | 0.009 | 0.008 | 0.009
7;3 | 2.972742 | 0.002972742 | 0.008666667 | 0.008 | 0.01 | 0.008
6:4 | 2.855705 | 0.002855705 | 0.008333333 | 0.008 | 0.009 | 0.008
5:5 | 2.504594 | 0.002504594 | 0.007333333 | 0.008 | 0.007 | 0.007
4:6 | 2.855705 | 0.002855705 | 0.008333333 | 0.009 | 0.008 | 0.008
3:7 | 3.089779 | 0.003089779 | 0.009 | 0.01 | 0.008 | 0.009
2:8 | 2.972742 | 0.002972742 | 0.008666667 | 0.01 | 0.007 | 0.009
1:9 | 2.972742 | 0.002972742 | 0.008666667 | 0.009 | 0.008 | 0.009
0：10（纯乙酸） | 3.792002 | 0.003792002 | 0.011 | 0.012 | 0.01 | 0.011
EPI标准曲线 | 甲醇：水（1：1）配置，232nm 波长测定
浓度mg/ml | 吸光度均值 | 吸光度1 | 吸光度2 | 吸光度3
0.25 | 1.484 | 1.487 | 1.469 | 1.496
0.1 | 0.6523333 | 0.654 | 0.648 | 0.655
0.05 | 0.3526667 | 0.348 | 0.349 | 0.361
0.02 | 0.1583333 | 0.156 | 0.156 | 0.163
0.01 | 0.1013333 | 0.108 | 0.098 | 0.098
淋洗条件：100mgNIP+400ul 0.25mg/mlEPI+4.6ml血清处理液500转振荡5个小时
磁分离测定上清液EPI浓度 |  | 上清液中EPI含量 | 浓度均值 | 吸光度1 | 吸光度2 | 吸光度3 | 吸光度4 | 吸光度
|  |  |  | 0.163 | 0.162 | 0.177 | 0.157 | 0.166
|  | 0.09566593 | 0.01913319 | 0.01878562 | 0.01861184 | 0.02121855 | 0.01774294 | 0.01930697
吸附后上清液EPI的含量和加入的量相同，说明NIP不吸附EPI
淋洗优化：将上述吸附后的NIP磁分离，去上清，然后分别用不同浓度水/甲醇溶液1ml淋洗，测定淋洗上清液中EPI的含量
| 水：甲醇比例 | 淋洗上清液EPI含量 | 吸光度均值 | 吸光度1 | 吸光度2 | 吸光度3
| 9:1 | 9.755622e-05 | 0.03 | 0.032 | 0.028 | 0.03
| 8:2 | 0.0003685457 | 0.03166667 | 0.032 | 0.032 | 0.031
| 7;3 | 0.0009105247 | 0.035 | 0.036 | 0.034 | 0.035
| 6:4 | 0.001994483 | 0.04166667 | 0.041 | 0.042 | 0.042
| 5:5 | 0.002211274 | 0.043 | 0.042 | 0.043 | 0.044
| 4:6 | 0.004324992 | 0.056 | 0.056 | 0.056 | 0.056
| 3:7 | 0.003024243 | 0.048 | 0.051 | 0.046 | 0.047
| 2:8 | 0.002915847 | 0.04733333 | 0.047 | 0.05 | 0.045
| 1:9 | 0.002861649 | 0.047 | 0.047 | 0.047 | 0.047
洗脱优化：淋洗后去上清，加入不同比例甲醇/乙酸溶液1ml，振荡混匀1小时，磁分离后，476nm波长测上清中EPI的含量
甲醇/乙酸比例 | 回收率% | 洗脱液中EPI含量mg | 吸光度均值 | 吸光度1 | 吸光度2 | 吸光度3
9:1 | 2.972742 | 0.002972742 | 0.008666667 | 0.01 | 0.008 | 0.008
8:2 | 3.206816 | 0.003206816 | 0.009333333 | 0.01 | 0.011 | 0.007
7;3 | 2.621631 | 0.002621631 | 0.007666667 | 0.008 | 0.008 | 0.007
6:4 | 2.387557 | 0.002387557 | 0.007 | 0.006 | 0.007 | 0.008
5:5 | 2.27052 | 0.00227052 | 0.006666667 | 0.006 | 0.006 | 0.008
4:6 | 2.855705 | 0.002855705 | 0.008333333 | 0.009 | 0.008 | 0.008
3:7 | 3.206816 | 0.003206816 | 0.009333333 | 0.011 | 0.008 | 0.009
2:8 | 3.206816 | 0.003206816 | 0.009333333 | 0.011 | 0.009 | 0.008
1:9 | 3.557928 | 0.003557928 | 0.01033333 | 0.013 | 0.01 | 0.008
0：10（纯乙酸） | 2.738668 | 0.002738668 | 0.008 | 0.008 | 0.008 | 0.008
2023.10.17干扰试验 称取20mgMIP和NIP放入1.5mlEP管中，分别加入0.25mg/ml的罗红霉素、地红霉素、阿奇霉素、克拉霉素、红霉素50ul，振荡12小时
罗红霉素ROX标准曲线 | 210nm测量吸光度
浓度mg/ml | 吸光度均值 | 吸光度1 | 吸光度2 | 吸光度3 | 吸附量
0.25 | 0.08966667 | 0.09 | 0.086 | 0.093
0.05 | 0.03366667 | 0.031 | 0.035 | 0.035
0.02 | 0.03166667 | 0.028 | 0.032 | 0.035
0.01 | 0.03033333 | 0.03 | 0.031 | 0.03
0.005 | 0.02833333 | 0.032 | 0.03 | 0.023
MIP | 0.085 | 0.088 | 0.084 | 0.083 | 0.3816416
NIP | 0.086 | 0.09 | 0.088 | 0.08 | 0.2825139
地红霉素DRI标准曲线 | 210nm测量吸光度
浓度mg/ml | 吸光度均值 | 吸光度1 | 吸光度2 | 吸光度3
0.25 | 0.04133333 | 0.046 | 0.039 | 0.039
0.05 | 0.036 | 0.037 | 0.033 | 0.038
0.02 | 0.03033333 | 0.03 | 0.032 | 0.029
0.01 | 0.029 | 0.03 | 0.029 | 0.028
0.005 | 0.02833333 | 0.027 | 0.028 | 0.03
MIP | 0.041 | 0.04 | 0.041 | 0.042 | 0.4964358
NIP | 0.04133333 | 0.044 | 0.04 | 0.04 | 0.3267142
阿奇霉素AZI标准曲线 | 210nm测量吸光度
浓度mg/ml | 吸光度均值 | 吸光度1 | 吸光度2 | 吸光度3
0.25 | 0.06833333 | 0.063 | 0.075 | 0.067
0.05 | 0.054 | 0.052 | 0.055 | 0.055
0.02 | 0.04866667 | 0.047 | 0.05 | 0.049
0.01 | 0.04866667 | 0.049 | 0.049 | 0.048
0.005 | 0.04166667 | 0.036 | 0.046 | 0.043
MIP | 0.067 | 0.06 | 0.071 | 0.07 | 0.5396175
NIP | 0.068 | 0.064 | 0.073 | 0.067 | 0.2663934
克拉霉素CLA标准曲线 | 210nm测量吸光度
浓度mg/ml | 吸光度均值 | 吸光度1 | 吸光度2 | 吸光度3
0.25 | 0.06933333 | 0.069 | 0.069 | 0.07
0.05 | 0.04866667 | 0.05 | 0.049 | 0.047
0.02 | 0.048 | 0.05 | 0.047 | 0.047
0.01 | 0.04666667 | 0.045 | 0.048 | 0.047
0.005 | 0.04566667 | 0.048 | 0.046 | 0.043
MIP | 0.066 | 0.07 | 0.068 | 0.06 | 0.8311518
NIP | 0.067 | 0.069 | 0.063 | 0.069 | 0.5693717
红霉素ERY标准曲线 | 210nm测量吸光度
浓度mg/ml | 吸光度均值 | 吸光度1 | 吸光度2 | 吸光度3
0.25 | 0.05933333 | 0.06 | 0.06 | 0.058
0.05 | 0.054 | 0.048 | 0.057 | 0.057
0.02 | 0.04833333 | 0.048 | 0.051 | 0.046
0.01 | 0.04833333 | 0.05 | 0.045 | 0.05
0.005 | 0.048 | 0.046 | 0.05 | 0.048
MIP |  | 0.195 | 0.207 | 0.193
NIP |  | 0.053 | 0.041 | 0.039
| QDOX(mg g−1) | QEPI (mg g−1) | QDRI(mg g−1) | QROX (mg g−1) | QREY (mg g−1) | QAZI(mg g−1) | QCLA (mg g−1)
MMIPs | 8.36 | 8.19
MNIPs | 0.24 | 1.02
红霉素液相色谱标准曲线
浓度mg/ml | 曲线下面积
0.5 | 671270
0.25 | 443810
0.1 | 326061
0.05 | 292441
0.01 | 285012
加入1ml红霉素浓度 | 吸附后上清液面积 | 上清液浓度 | 吸附量
0.5 | 476596 | 0.2719008 | 11.40496
0.25 | 439275 | 0.2258621 | 1.206894
0.1 | 384921 | 0.1588118 | -2.940591
0.05 | 342431 | 0.1063968 | -2.819838
0.01 | 269106 | 0.01594409 | -0.2972047
20241013 | 补做MIP用量优化和洗脱时间优化
标准曲线
| DOX浓度mg/ml（水：甲醇=1：1） | 吸光度
| 0.5 | 2.402333 | 2.343 | 2.403 | 2.461
| 0.25 | 1.711 | 1.716 | 1.706 | 1.711
| 0.1 | 0.8246667 | 0.826 | 0.816 | 0.832
| 0.05 | 0.4236667 | 0.431 | 0.42 | 0.42
| 0.02 | 0.191 | 0.19 | 0.191 | 0.192
| 0.01 | 0.103 | 0.103 | 0.105 | 0.101
| 0.005 | 0.045 | 0.046 | 0.05
标准曲线
| EPI浓度mg/ml（水：甲醇=1：1） | 吸光度
| 0.5 | 2.174 | 2.125 | 2.229 | 2.168
| 0.25 | 1.336333 | 1.346 | 1.323 | 1.34
| 0.1 | 0.597 | 0.595 | 0.598 | 0.598
| 0.05 | 0.3246667 | 0.333 | 0.323 | 0.318
| 0.02 | 0.1393333 | 0.142 | 0.14 | 0.136
| 0.01 | 0.08 | 0.079 | 0.08 | 0.081
| 0.005 | 0.03566667 | 0.035 | 0.034 | 0.038
不同MIP、NIP用量时DOX吸附量和回收率
分别称取20、30、50、100、150mg MIP和NIP加10ml甲醇，活化，加400ul0.25mg/mlDOX，加4.6ml血清甲醇处理液，振荡24小时，磁分离测上清DOX的浓度
| MIP量 | DOX回收率(%) | 吸附量 | 上清液浓度 | 吸光度均值 | 上清液吸光度
| 20mg | 78.61978 | 0.07861978 | 0.004276043 | 0.05066667 | 0.042 | 0.049 | 0.061
| 30mg | 84.6813 | 0.0846813 | 0.00306374 | 0.04066667 | 0.051 | 0.037 | 0.034
| 50mg | 91.55248 | 0.09155248 | 0.001689503 | 0.02933333 | 0.029 | 0.032 | 0.027
| 100mg | 97.61529 | 0.09761529 | 0.0004769411 | 0.01933333 | 0.018 | 0.022 | 0.018
| 150mg | 97.00901 | 0.09700901 | 0.0005981973 | 0.02033333 | 0.017 | 0.021 | 0.023
| NIP量 | DOX回收率(%) | 吸附量 | 上清液浓度 | 吸光度均值 | 上清液吸光度
| 20mg | -11.10438 | -0.01110438 | 0.02222088 | 0.1986667 | 0.193 | 0.202 | 0.201
| 30mg | -8.275235 | -0.008275235 | 0.02165505 | 0.194 | 0.197 | 0.196 | 0.189
| 50mg | -2.819036 | -0.002819036 | 0.02056381 | 0.185 | 0.182 | 0.186 | 0.187
| 100mg | 15.97454 | 0.01597454 | 0.01680509 | 0.154 | 0.152 | 0.159 | 0.151
| 150mg | 21.63282 | 0.02163282 | 0.01567344 | 0.1446667 | 0.147 | 0.144 | 0.143
不同MIP、NIP用量时EPI吸附量和回收率
分别称取20、30、50、100、150mg MIP和NIP加10ml甲醇，活化，加400ul0.25mg/mlDOX，加4.6ml血清甲醇处理液，振荡24小时，磁分离测上清DOX的浓度
| MIP量 | EPI回收率(%) | 吸附量 | 上清液浓度 | 吸光度均值 | 上清液吸光度
| 20mg | 79.27536 | 0.07927536 | 0.004144928 | 0.05033333 | 0.057 | 0.047 | 0.047
| 30mg | 87.97101 | 0.08797101 | 0.002405797 | 0.04033333 | 0.036 | 0.04 | 0.045
| 50mg | 91.44928 | 0.09144928 | 0.001710145 | 0.03633333 | 0.041 | 0.033 | 0.035
| 100mg | 96.37681 | 0.09637681 | 0.0007246377 | 0.03066667 | 0.031 | 0.033 | 0.028
| 150mg | 94.92754 | 0.09492754 | 0.001014493 | 0.03233333 | 0.032 | 0.032 | 0.033
| NIP量 | EPI回收率(%) | 吸附量 | 上清液浓度 | 吸光度均值 | 上清液吸光度
| 20mg | -7.89278 | -0.00789278 | 0.02157856 | 0.1986667 | 0.193 | 0.202 | 0.201
| 30mg | -4.96829 | -0.00496829 | 0.02099366 | 0.194 | 0.197 | 0.196 | 0.189
| 50mg | 0.6717971 | 0.0006717971 | 0.01986564 | 0.185 | 0.182 | 0.186 | 0.187
| 100mg | 20.09876 | 0.02009876 | 0.01598025 | 0.154 | 0.152 | 0.159 | 0.151
| 150mg | 25.94774 | 0.02594774 | 0.01481045 | 0.1446667 | 0.147 | 0.144 | 0.143
2025.2.14补做MIP EPI淋洗优化 | 淋洗优化：将上述吸附后的MIP磁分离，去上清，然后分别用不同浓度水/甲醇溶液5ml震荡1分钟，磁分离测定淋洗上清液中EPI的含量
| 水：甲醇比例 | 淋洗上清液EPI含量 | 吸光度均值 | 吸光度1 | 吸光度2 | 吸光度3
| 9:1 | 0.0004877811 | 0.03 | 0.029 | 0.031 | 0.03 | 0.004877811
| 8:2 | 0.00130075 | 0.031 | 0.03 | 0.031 | 0.032 | 0.0130075
| 7:3 | 0.004281634 | 0.03466667 | 0.034 | 0.03 | 0.04 | 0.04281634
| 6:4 | 0.007262518 | 0.03833333 | 0.037 | 0.035 | 0.043 | 0.07262518
| 5:5 | 0.01051439 | 0.04233333 | 0.043 | 0.044 | 0.04 | 0.1051439
| 4:6 | 0.01701814 | 0.05033333 | 0.048 | 0.052 | 0.051 | 0.1701814
| 3:7 | 0.02514782 | 0.06033333 | 0.063 | 0.057 | 0.061 | 0.2514782
| 2:8 | 0.03029663 | 0.06666667 | 0.071 | 0.065 | 0.064 | 0.3029663
| 1:9 | 0.03463246 | 0.072 | 0.073 | 0.075 | 0.068 | 0.3463246
以淋洗液（水：甲醇）比例为9:1时，淋洗效果最好